## Pastrama 18 nov
Index | Deformation [ mm ] | Load [ N ]
0 | -0.001425 | 2022.8
1 | 0.003375 | 2895.76
2 | 0.006975 | 3835.04
3 | 0.011775 | 4770
4 | 0.01585 | 5586.24
5 | 0.01875 | 6265.44
6 | 0.021375 | 7147.52
7 | 0.023775 | 7205.68
8 | 0.021875 | 7189.32
9 | 0.021875 | 7192.2
10 | 0.02235 | 7194.12
11 | 0.022575 | 7233.08
12 | 0.021375 | 7292.68
13 | 0.024025 | 7518.6
14 | 0.02715 | 8131.48
15 | 0.0281 | 8775.16
16 | 0.0322 | 9498.12
17 | 0.0358 | 10259.08
18 | 0.041325 | 11088.28
19 | 0.0442 | 11804.04
20 | 0.04755 | 12511.64
21 | 0.04875 | 13215.4
22 | 0.052125 | 13961.92
23 | 0.056925 | 14570.96
24 | 0.06245 | 15491.96
25 | 0.064125 | 15974.6
26 | 0.0658 | 16658.64
27 | 0.0699 | 17331.6
28 | 0.0711 | 17743.56
29 | 0.06845 | 16679.32
30 | 0.0687 | 16409.64
31 | 0.0687 | 16971.56
32 | 0.070375 | 17557.56
33 | 0.074925 | 18267.56
34 | 0.0771 | 18903.52
35 | 0.081175 | 19633.2
36 | 0.08405 | 20287.44
37 | 0.087425 | 20808.04
38 | 0.091025 | 21492.08
39 | 0.09295 | 22098.24
40 | 0.097025 | 22664.04
41 | 0.0992 | 23126.48
42 | 0.101825 | 23671.56
43 | 0.10495 | 24224.88
44 | 0.106875 | 24774.32
45 | 0.110475 | 25167.04
46 | 0.11145 | 25614.08
47 | 0.131375 | 25653.52
48 | 0.15515 | 23426.4
49 | 0.151775 | 22550.12
50 | 0.148175 | 22086.24
51 | 0.1525 | 22501.08
52 | 0.156825 | 23031.76
53 | 0.1609 | 23545.64
54 | 0.1686 | 23888.36
55 | 0.18205 | 23932.6
56 | 0.1962 | 23938.84
57 | 0.21135 | 23935.48
58 | 0.226475 | 23798
59 | 0.24305 | 23950.88
60 | 0.255775 | 24035.48
61 | 0.26825 | 24050.84
62 | 0.283625 | 24113.32
63 | 0.2961 | 24114.28
64 | 0.3038 | 24119.6
65 | 0.315075 | 24103.72
66 | 0.325175 | 24153.24
67 | 0.33285 | 24184.48
68 | 0.34245 | 24108.04
69 | 0.35135 | 24087.88
70 | 0.3636 | 24051.8
71 | 0.372 | 23939.32
72 | 0.382075 | 23934.52
73 | 0.3917 | 24014.8
74 | 0.3977 | 24076.8
75 | 0.406825 | 24069.6
76 | 0.41355 | 23983.08
77 | 0.423875 | 24040.76
78 | 0.43275 | 24063.36
79 | 0.4462 | 24090.76
80 | 0.455075 | 23949.88
81 | 0.4647 | 23977.8
82 | 0.4779 | 24022.48
83 | 0.48775 | 23992.68
84 | 0.501425 | 24082.08
85 | 0.512 | 24098.44
86 | 0.5228 | 23952.32
87 | 0.528325 | 24120.08
88 | 0.53385 | 24084
89 | 0.54465 | 24159
90 | 0.552575 | 24236.4
91 | 0.559075 | 24264.76
92 | 0.56795 | 24230.16
93 | 0.57875 | 24196
94 | 0.59005 | 24174.4
95 | 0.60205 | 24351.28
96 | 0.6179 | 24215.24
97 | 0.6328 | 24171.04
98 | 0.6472 | 24082.56
99 | 0.663775 | 23844.16
100 | 0.68275 | 23828.76
101 | 0.696425 | 23822.04
102 | 0.708925 | 23826.84
103 | 0.723325 | 23863.36
104 | 0.737475 | 23938.36
105 | 0.7502 | 23972.48
106 | 0.76485 | 24112.84
107 | 0.777575 | 24168.12
108 | 0.79175 | 24181.12
109 | 0.801825 | 24285.44
110 | 0.816 | 24383
111 | 0.827275 | 24418.12
112 | 0.840725 | 24412.32
113 | 0.857075 | 24298.88
114 | 0.8722 | 24270.52
115 | 0.884925 | 24188.32
116 | 0.898375 | 24197.96
117 | 0.910625 | 24234
118 | 0.921675 | 24320.52
119 | 0.934625 | 24366.2
120 | 0.944475 | 24487.8
121 | 0.96465 | 25053.12
122 | 1.035025 | 25145.88
123 | 1.0948 | 25529
124 | 1.161325 | 25536.2
125 | 1.237925 | 25659.76
126 | 1.3275 | 25002.16
127 | 1.406275 | 25344.88
128 | 1.492725 | 25210.28
129 | 1.57175 | 25300.68
130 | 1.66155 | 25000.24
131 | 1.73815 | 24841.12
132 | 1.810675 | 25345.84
133 | 1.858225 | 24855.04
134 | 1.883925 | 24870.44
135 | 1.9077 | 25380.96
136 | 1.93315 | 25805.4
137 | 1.9735 | 26095.76
138 | 2.025625 | 26235.16
139 | 2.0758 | 26324.56
140 | 2.1308 | 26528.84
141 | 2.187475 | 26631.24
142 | 2.2427 | 26712.96
143 | 2.3013 | 26928.8
144 | 2.358225 | 26995.12
145 | 2.4156 | 27116.76
146 | 2.472525 | 27178.28
147 | 2.53185 | 27332.12
148 | 2.588025 | 27386.44
149 | 2.6447 | 27520.56
150 | 2.70115 | 27538.8
151 | 2.757575 | 27663.8
152 | 2.811625 | 27724.36
153 | 2.86445 | 27870.48
154 | 2.918725 | 27875.28
155 | 2.9713 | 27970.48
156 | 3.02005 | 28008.44
157 | 3.07385 | 28070
158 | 3.12355 | 28165.64
159 | 3.175925 | 28219.48
160 | 3.2261 | 28288.2
161 | 3.277025 | 28316.6
162 | 3.327675 | 28378.12
163 | 3.371875 | 28144.48
164 | 3.4079 | 28481.48
165 | 3.454725 | 28602.6
166 | 3.504425 | 28583.84
167 | 3.553425 | 28673.28
168 | 3.605525 | 28724.2
169 | 3.6562 | 28776.12
170 | 3.70495 | 28821.32
171 | 3.7573 | 28878.52
172 | 3.80965 | 28910.24
173 | 3.860575 | 28951.6
174 | 3.911725 | 28998.68
175 | 3.964075 | 29070.8
176 | 4.013775 | 29091
177 | 4.06565 | 29168.4
178 | 4.116325 | 29192.88
179 | 4.167 | 29258.28
180 | 4.2191 | 29247.2
181 | 4.2681 | 29336.64
182 | 4.32045 | 29327
183 | 4.37135 | 29386.12
184 | 4.42275 | 29449.12
185 | 4.474875 | 29451.04
186 | 4.526025 | 29521.68
187 | 4.56805 | 29359.72
188 | 4.591825 | 29309.72
189 | 4.62015 | 29581.8
190 | 4.6629 | 29581.8
191 | 4.708525 | 29649.08
192 | 4.756075 | 29616.88
193 | 4.804575 | 29651
194 | 4.85285 | 29695.24
195 | 4.90135 | 29734.64
196 | 4.948425 | 29753.4
197 | 4.99645 | 29805.8
198 | 5.0464 | 29847.6
199 | 5.09395 | 29855.32
200 | 5.142475 | 29857.72
201 | 5.189525 | 29908.68
202 | 5.237075 | 29964.44
203 | 5.28655 | 29927.4
204 | 5.33555 | 29961.04
205 | 5.3843 | 29973.08
206 | 5.433275 | 29985.08
207 | 5.483475 | 30047.6
208 | 5.53415 | 30052.4
209 | 5.579525 | 30083.16
210 | 5.628525 | 30099
211 | 5.677275 | 30138.44
212 | 5.724825 | 30148.52
213 | 5.7738 | 30196.12
214 | 5.82375 | 30165.84
215 | 5.870825 | 30233.12
216 | 5.92175 | 30220.64
217 | 5.9669 | 30236
218 | 6.0166 | 30265.84
219 | 6.06775 | 30281.68
220 | 6.1129 | 30291.76
221 | 6.16645 | 30297.56
222 | 6.2104 | 30309.08
223 | 6.26035 | 30324.48
224 | 6.31125 | 30341.76
225 | 6.348475 | 30394.16
226 | 6.39315 | 30342.24
227 | 6.4383 | 30390.32
228 | 6.485125 | 30380.24
229 | 6.5322 | 30396.56
230 | 6.577575 | 30404.28
231 | 6.624175 | 30458.6
232 | 6.671 | 30430.72
233 | 6.7183 | 30464.36
234 | 6.765625 | 30531.64
235 | 6.810275 | 30486.96
236 | 6.85735 | 30459.56
237 | 6.90225 | 30525.4
238 | 6.948375 | 30493.2
239 | 6.991825 | 30578.76
240 | 7.043225 | 30540.8
241 | 7.085975 | 30534.04
242 | 7.1328 | 30532.6
243 | 7.179875 | 30538.84
244 | 7.2231 | 30536.44
245 | 7.271125 | 30624.92
246 | 7.3153 | 30571.56
247 | 7.357325 | 30627.32
248 | 7.40465 | 30615.28
249 | 7.449075 | 30589.8
250 | 7.49565 | 30641.72
251 | 7.539375 | 30632.6
252 | 7.5886 | 30639.8
253 | 7.627975 | 30618.64
254 | 7.671675 | 30669.12
255 | 7.718275 | 30636.44
256 | 7.762225 | 30663.84
257 | 7.80665 | 30658.08
258 | 7.8506 | 30669.12
259 | 7.89405 | 30647.96
260 | 7.9368 | 30665.28
261 | 7.986275 | 30671.52
262 | 8.0283 | 30680.68
263 | 8.0708 | 30662.88
264 | 8.115475 | 30570.6
265 | 8.1551 | 30685
266 | 8.19545 | 30713.84
267 | 8.245875 | 30708.08
268 | 8.285975 | 30718.64
269 | 8.329675 | 30732.12
270 | 8.3734 | 30705.68
271 | 8.4171 | 30705.2
272 | 8.464875 | 30743.16
273 | 8.5045 | 30730.16
274 | 8.551575 | 30744.6
275 | 8.5972 | 30730.64
276 | 8.646675 | 30723.44
277 | 8.6911 | 30725.84
278 | 8.7372 | 30767.68
279 | 8.77995 | 30745.08
280 | 8.829675 | 30752.76
281 | 8.8705 | 30756.6
282 | 8.915875 | 30737.4
283 | 8.9627 | 30764.8
284 | 9.009525 | 30738.36
285 | 9.0554 | 30762.4
286 | 9.103675 | 30763.36
287 | 9.15075 | 30799.4
288 | 9.1966 | 30786.92
289 | 9.24175 | 30744.6
290 | 9.2929 | 30733.56
291 | 9.3419 | 30784.96
292 | 9.3832 | 30764.32
293 | 9.431475 | 30761.92
294 | 9.479975 | 30749.4
295 | 9.527525 | 30728.24
296 | 9.57555 | 30711.92
297 | 9.6243 | 30739.8
298 | 9.67425 | 30751.32
299 | 9.717725 | 30734.52
300 | 9.7696 | 30745.56
301 | 9.820025 | 30734.04
302 | 9.863975 | 30725.84
303 | 9.9161 | 30708.56
304 | 9.96675 | 30685
305 | 10.01408 | 30701.8
306 | 10.06738 | 30674.4
307 | 10.11278 | 30656.64
308 | 10.16128 | 30476.84
309 | 10.20835 | 30628.28
310 | 10.25663 | 30587.4
311 | 10.30608 | 30596.08
312 | 10.35555 | 30564.8
313 | 10.40838 | 30522.04
314 | 10.45955 | 30510
315 | 10.50853 | 30471.08
316 | 10.56353 | 30447.52
317 | 10.60988 | 30423.96
318 | 10.66343 | 30394.16
319 | 10.71723 | 30361.48
320 | 10.76668 | 30311
321 | 10.81735 | 30224
322 | 10.8726 | 30244.68
323 | 10.92183 | 30167.28
324 | 10.97298 | 30142.28
325 | 11.02605 | 30088.44
326 | 11.07935 | 30016.32
327 | 11.13388 | 29950.48
328 | 11.18333 | 29877.4
329 | 11.23545 | 29875
330 | 11.28828 | 29767.8
331 | 11.33895 | 29780.8
332 | 11.39203 | 29666.4
333 | 11.44725 | 29590.92
334 | 11.49578 | 29487.08
335 | 11.55148 | 29425.56
336 | 11.60168 | 29331.32
337 | 11.6521 | 29262.12
338 | 11.71095 | 29193.36
339 | 11.764 | 29082.32
340 | 11.8142 | 29001.56
341 | 11.8644 | 28900.16
342 | 11.91338 | 28853.52
343 | 11.9751 | 28709.32
344 | 12.02313 | 28623.76
345 | 12.07548 | 28495.88
346 | 12.1288 | 28430.52
347 | 12.18308 | 28322.36
348 | 12.2323 | 28253.12
349 | 12.28825 | 28149.76
350 | 12.34348 | 27978.16
351 | 12.3968 | 27817.6
352 | 12.44868 | 27732.52
353 | 12.50343 | 27622.44
354 | 12.55793 | 27463.8
355 | 12.60693 | 27347.96
356 | 12.66433 | 27188.84
357 | 12.71883 | 27053.8
358 | 12.77143 | 26936
359 | 12.82643 | 26759.6
360 | 12.87708 | 26637.48
361 | 12.9256 | 26491.36
362 | 12.98348 | 26326
363 | 13.03365 | 26192.36
364 | 13.0913 | 25984.24
365 | 13.15013 | 25829.92
366 | 13.20345 | 25636.68
367 | 13.25675 | 25462.2
368 | 13.3067 | 25317
369 | 13.36338 | 25099.72
370 | 13.41693 | 24920.44
371 | 13.4729 | 24693.56
372 | 13.52548 | 24539.72
373 | 13.5783 | 24291.2
374 | 13.63618 | 24084.96
375 | 13.6907 | 23789.84
376 | 13.74353 | 23567.28
377 | 13.7954 | 23403.84